## Sheet1
Trial Name | Plaster | Talc | Baking Powder | Dish Soap | Graphite | Cement | Water | Vinegar | Mixing Time (min) | Total Mass | Total Volume (mL) | Density (g/mL)
A | 20 | 0 | 0 | 0 | 0 |  | 8 | 0 | 1 | 28 | 17 | 1.647058824
B | 20 | 0 | 0 | 1 | 0 |  | 8 | 0 | 1 | 29 | 35 | 0.8285714286
C | 20 | 0 | 1 | 1 | 0 |  | 8 | 0 | 1 | 30
D | 20 | 0 | 1 | 1 | 1 |  | 8 | 0 | 1 | 31
E | 150 | 0 | 0 | 7 | 2 |  | 60 | 0 | 1 | 219 | 140 | 1.564285714
F | 20 | 0 | 1 | 1 | 1 |  | 6 | 2 | 1 | 31
G | 16 | 4 | 0 | 0 | 0 |  | 10 | 0 | 1 | 30
H | 120 | 30 | 0 | 4 | 2 |  | 78 | 0 | 1 | 234 | 208 | 1.125
I | 384 | 96 | 0 | 13 | 8 |  | 240 | 0 | 1 | 741
J | 120 | 30 | 0 | 12 | 2 |  | 75 | 0 | 3 | 239 | 310 | 0.7709677419
K | 210 | 52 | 0 | 21 | 14 |  | 131 | 0 | 3 | 428 | 500 | 0.856
L | 693 | 172 | 0 | 69 | 13 |  | 432 | 0 | 3 | 1379 | 1250 | 1.1032
M | 467 | 116 | 0 | 74 | 0 |  | 432 | 0 | 3 | 1089 | 2000 | 0.5445
N | 248 | 61 | 0 | 39 | 10 |  | 229 | 0 | 2 | 587 | 1900 | 0.3089473684
O | 76.09684 | 18.71737 | 0 | 11.96684 | 3.068421 | 4 | 70.26684 | 0 | 2 | 184.1163158 | 583 | 0.3158084319
P | 114 | 28.5 | 0 | 11.96684 | 4.5 | 6 | 105 | 0 | 3 | 269.9668421 | 583 | 0.4630649093
Target Mix | 114 | 28.5 | 0 | 11.96684211 | 4.5 | 6 | 105 | 0 | 3 | 269.9668421 | 583 | 0.4630649093

## Sheet2
Container | Volume | Mass
50mL Beaker | 50 | 36
100mL Beaker | 100 | 53
24oz Hunt's Can | 667 | 69
Styrofoam Coffee Cup | 380 | 4
Pint SS Cup | 530 | 98
Small Mixing Bowl (2/3 Full) | 500 | 54

## Sheet3
[5 empty] | 2 | 3 | 5 | 6 | 7 | 11
| Flask |  |  | Basis Recipe | [7 empty] | Final Mix
Try | h | d | Volume | Name | Plaster | Talc | Soap | Graphite | Water | Volume | Multiplier | Plaster | Talc | Soap | Graphite | Water
1 | 100 | 67 | 387.8217591 | A | 20 | 0 | 0 | 0 |  | 28 | 13.85077711 | 277.0155422 | 0 | 0 | 0 | 0
2 | 113 | 72 | 506.087957 | M | 467 | 116 | 74 | 0 |  | 1089 | 0.4647272333 | 217.0276179 | 53.90835906 | 34.38981526 | 0 | 0
3 | 135 | 85 | 842.663507 | M | 467 | 116 | 74 | 0 |  | 1089 | 0.7737956905 | 361.3625875 | 89.7603001 | 57.2608811 | 0 | 0
4 | 135 | 85 | 842.663507 | M | 467 | 116 | 74 | 0 |  | 1089 | 0.7737956905 | 361.3625875 | 89.7603001 | 57.2608811 | 0 | 0